## Sheet1
Material (short name) | GWP per kg | Fonte
aluminium, primary, ingot | 10.82 | Ecoinvent, ReCiPe 2016
steel, low-alloyed, at plant | 2.29 | Ecoinvent, ReCiPe 2016
stainless steel, 316, at plant | 6.15 | Ecoinvent, ReCiPe 2016
carbon fibre reinforced plastic | 29.55 | Ecoinvent, ReCiPe 2016
plywood, outdoor use | 0.68 | Ecoinvent, ReCiPe 2016
teak, rough, dried | 0.25 | Ecoinvent, ReCiPe 2016
polyvinylchloride, bulk polymerised | 2.92 | Ecoinvent, ReCiPe 2016
brass, at plant | 3.98 | Ecoinvent, ReCiPe 2016
mineral wool, at plant | 1.16 | Ecoinvent, ReCiPe 2016
epoxy resin, liquid | 6.81 | Ecoinvent, ReCiPe 2016
copper, cathode | 4.23 | Ecoinvent, ReCiPe 2016